## Sheet1
Unnamed: 0 | Total time (s) | Elapsed cycle time (s) | Total cycles | Elapsed cycles | Step | Total cycle count (Linear waveform) | Actuator position (mm) | Force (N) | Stress (MPa) | Digital position (mm) | Temperature (˚C) | Unnamed: 11 | Source File
count | 14523 | 14523 | 14523 | 14523 | 14523 | 14523 | 14523 | 14523 | 14523 | 14523 | 14523 | 0 | 3_converted_summary.csv
mean | 108.1528 | 0.3297714 | 206.8405 | 206.8405 | 1.965365 | 206.204 | 17.33299 | -7.06107 | -0.3138811 | 17.33299 | 21.56149 |  | 3_converted_summary.csv
std | 150.9226 | 0.5214649 | 301.7113 | 301.7113 | 0.1828591 | 301.7202 | 0.06281245 | 6.518519 | 0.2897634 | 0.06281245 | 0.005369481 |  | 3_converted_summary.csv
min | 0.001 | 0 | 1 | 1 | 1 | 0 | 17.24465 | -19.06032 | -0.847276 | 17.24465 | 21.54579 |  | 3_converted_summary.csv
25% | 8.2055 | 0.129 | 7 | 7 | 2 | 6.25 | 17.28171 | -13.23724 | -0.5884264 | 17.28172 | 21.55858 |  | 3_converted_summary.csv
50% | 29.832 | 0.258 | 50 | 50 | 2 | 49.5 | 17.3215 | -6.390746 | -0.2840837 | 17.3215 | 21.56295 |  | 3_converted_summary.csv
75% | 154.9555 | 0.387 | 300 | 300 | 2 | 299.75 | 17.39016 | 0.0674003 | 0.002996102 | 17.39016 | 21.56544 |  | 3_converted_summary.csv
max | 505.079 | 5.078 | 1000 | 1000 | 2 | 1000 | 17.50126 | 0.4398003 | 0.01955015 | 17.50126 | 21.56889 |  | 3_converted_summary.csv
count | 14525 | 14525 | 14525 | 14525 | 14525 | 14525 | 14525 | 14525 | 14525 | 14525 | 14525 | 0 | 4_converted_summary.csv
mean | 108.1659 | 0.3306731 | 206.8122 | 206.8122 | 1.965232 | 206.1756 | 17.30747 | -10.17486 | -0.4522964 | 17.30747 | 21.58351 |  | 4_converted_summary.csv
std | 150.9176 | 0.5254579 | 301.7002 | 301.7002 | 0.1831971 | 301.7092 | 0.05962218 | 8.415445 | 0.3740863 | 0.05962218 | 0.003707413 |  | 4_converted_summary.csv
min | 0.001 | 0 | 1 | 1 | 1 | 0 | 17.2186 | -23.8255 | -1.059099 | 17.2186 | 21.57471 |  | 4_converted_summary.csv
25% | 8.232 | 0.129 | 7 | 7 | 2 | 6.25 | 17.25713 | -17.87475 | -0.7945745 | 17.25713 | 21.58076 |  | 4_converted_summary.csv
50% | 29.859 | 0.258 | 50 | 50 | 2 | 49.5 | 17.30067 | -9.686938 | -0.4306071 | 17.30068 | 21.58348 |  | 4_converted_summary.csv
75% | 154.983 | 0.387 | 300 | 300 | 2 | 299.75 | 17.35909 | -1.182674 | -0.05257262 | 17.35909 | 21.58605375 |  | 4_converted_summary.csv
max | 505.107 | 5.106 | 1000 | 1000 | 2 | 1000 | 17.43473 | 0.05840721 | 0.002596338 | 17.43474 | 21.593385 |  | 4_converted_summary.csv
count | 14537 | 14537 | 14537 | 14537 | 14537 | 14537 | 14537 | 14537 | 14537 | 14537 | 14537 | 0 | 5_converted_summary.csv
mean | 108.4714 | 0.3301997 | 207.4678 | 206.6423 | 1.96588 | 206.8308 | 17.30342 | -9.333983 | -0.4149174 | 17.30343 | 21.62099 |  | 5_converted_summary.csv
std | 151.2857 | 0.5239795 | 302.437 | 301.6336 | 0.186035 | 302.4451 | 0.06085858 | 7.568386 | 0.3364325 | 0.06085858 | 0.007346686 |  | 5_converted_summary.csv
min | 0.001 | 0 | 1 | 1 | 0 | 0 | 17.21354 | -21.77549 | -0.9679717 | 17.21354 | 21.61025 |  | 5_converted_summary.csv
25% | 8.212 | 0.129 | 7 | 7 | 2 | 6.25 | 17.25156 | -16.37398 | -0.7278617 | 17.25157 | 21.61506 |  | 5_converted_summary.csv
50% | 29.842 | 0.258 | 50 | 50 | 2 | 49.5 | 17.29643 | -8.84603 | -0.3932268 | 17.29644 | 21.61913625 |  | 5_converted_summary.csv
75% | 154.969 | 0.387 | 300 | 300 | 2 | 299.75 | 17.35634 | -1.207012 | -0.05365454 | 17.35634 | 21.62513 |  | 5_converted_summary.csv
max | 505.436 | 5.083 | 1001 | 1000 | 3 | 1000 | 17.44007 | 0.01819324 | 0.0008087323 | 17.44008 | 21.64367125 |  | 5_converted_summary.csv
count | 49390 | 49390 | 49390 | 49390 | 49390 | 49390 | 49390 | 49390 | 49390 | 49390 | 49390 | 0 | 6_converted_summary.csv
mean | 29.24618 | 13.53818 | 1 | 1 | 1.989775 | 0 | 17.39288 | -3.106488 | -0.1380907 | 17.39289 | 21.62199 |  | 6_converted_summary.csv
std | 14.30033 | 9.11855 | 0 | 0 | 0.1006002 | 0 | 0.07212824 | 4.985645 | 0.2216236 | 0.07212824 | 0.003255886 |  | 6_converted_summary.csv
min | 0.001 | 0 | 1 | 1 | 1 | 0 | 17.26846 | -18.74052 | -0.8330599 | 17.26847 | 21.61346 |  | 6_converted_summary.csv
25% | 16.92225 | 5.92025 | 1 | 1 | 2 | 0 | 17.33051 | -4.280686 | -0.1902866 | 17.33051 | 21.6197 |  | 6_converted_summary.csv
50% | 29.2695 | 12.094 | 1 | 1 | 2 | 0 | 17.3945 | -0.263155 | -0.01169786 | 17.3945 | 21.62185 |  | 6_converted_summary.csv
75% | 41.61675 | 20.45875 | 1 | 1 | 2 | 0 | 17.45473 | -0.1904266 | -0.008464909 | 17.45474 | 21.62464 |  | 6_converted_summary.csv
max | 53.964 | 32.806 | 1 | 1 | 2 | 0 | 17.51519 | 0.009127197 | 0.0004057253 | 17.51519 | 21.62885 |  | 6_converted_summary.csv
count | 14524 | 14524 | 14524 | 14524 | 14524 | 14524 | 14524 | 14524 | 14524 | 14524 | 14524 | 0 | 7_converted_summary.csv
mean | 108.1525 | 0.3301075 | 206.8264 | 206.8264 | 1.965299 | 206.1898 | 17.2676 | -9.929769 | -0.4414015 | 17.26761 | 21.65116 |  | 7_converted_summary.csv
std | 150.92 | 0.5223863 | 301.7058 | 301.7058 | 0.1830282 | 301.7147 | 0.06212925 | 7.240513 | 0.3218578 | 0.06212925 | 0.007825468 |  | 7_converted_summary.csv
min | 0.001 | 0 | 1 | 1 | 1 | 0 | 17.17149 | -23.6081 | -1.049435 | 17.17149 | 21.64119 |  | 7_converted_summary.csv
25% | 8.21175 | 0.129 | 7 | 7 | 2 | 6.25 | 17.21433 | -16.82201 | -0.7477777 | 17.21434 | 21.64516 |  | 7_converted_summary.csv
50% | 29.8385 | 0.258 | 50 | 50 | 2 | 49.5 | 17.26436 | -9.081603 | -0.4036986 | 17.26436 | 21.64843 |  | 7_converted_summary.csv
75% | 154.96225 | 0.387 | 300 | 300 | 2 | 299.75 | 17.31859 | -2.854365 | -0.1268832 | 17.3186 | 21.6564 |  | 7_converted_summary.csv
max | 505.086 | 5.085 | 1000 | 1000 | 2 | 1000 | 17.42011 | -0.4830371 | -0.02147213 | 17.42011 | 21.6736 |  | 7_converted_summary.csv
count | 14519 | 14519 | 14519 | 14519 | 14519 | 14519 | 14519 | 14519 | 14519 | 14519 | 14519 | 0 | 8_converted_summary.csv
mean | 108.1862 | 0.3296175 | 206.8972 | 206.8972 | 1.965631 | 206.2608 | 17.40764 | -10.33217 | -0.4592893 | 17.40765 | 21.6412 |  | 8_converted_summary.csv
std | 150.933 | 0.521404 | 301.7336 | 301.7336 | 0.1821808 | 301.7424 | 0.06119133 | 8.345507 | 0.3709774 | 0.06119133 | 0.01362216 |  | 8_converted_summary.csv
min | 0.001 | 0 | 1 | 1 | 1 | 0 | 17.31907 | -23.92714 | -1.063617 | 17.31907 | 21.59965 |  | 8_converted_summary.csv
25% | 8.2125 | 0.129 | 7 | 7 | 2 | 6.25 | 17.35719 | -17.90183 | -0.7957784 | 17.3572 | 21.6375 |  | 8_converted_summary.csv
50% | 29.838 | 0.258 | 50 | 50 | 2 | 49.5 | 17.39822 | -10.25828 | -0.4560046 | 17.39823 | 21.64098 |  | 8_converted_summary.csv
75% | 154.9605 | 0.387 | 300 | 300 | 2 | 299.75 | 17.45908 | -1.278271 | -0.05682216 | 17.45909 | 21.64982 |  | 8_converted_summary.csv
max | 505.083 | 5.082 | 1000 | 1000 | 2 | 1000 | 17.57404 | 0.0364745 | 0.001621377 | 17.57405 | 21.66981 |  | 8_converted_summary.csv